## youngs_moduli_korrigiert
gel | sample | E_Maximum | E_Maximum_corrected | E_Minimum | E_Minimum_corrected | E_Mean | E_Mean_corrected | E_Std | E_Std_corrected | STD/MEAN
20-1 | 20-1.1.CSV | 398662.18 | 264835.08 | 385844.55 | 252017.45 | 391039.81 | 257212.72 | 4552.86 | 4552.86 | 0.01770076
20-1 | 20-1.2.CSV | 457640.28 | 307650.63 | 441889.8 | 291900.14 | 448439.48 | 298449.82 | 5244.46 | 5244.46 | 0.01757233
20-2 | 20-2.1.CSV | 606747.94 | 472920.84 | 576186.28 | 442359.19 | 590638.94 | 456811.84 | 11415.38 | 11415.38 | 0.02498924
20-2 | 20-2.2.CSV | 662856.35 | 512866.69 | 654103.49 | 504113.84 | 660168.05 | 510178.4 | 2858.36 | 2858.36 | 0.005602668
20-3 | 20-3.1.CSV | 464334.04 | 375115.98 | 437253.5 | 348035.43 | 449250.9 | 360032.83 | 8129.78 | 8129.78 | 0.02258066
20-3 | 20-3.2.CSV | 498365.14 | 398372.03 | 485613.43 | 385620.33 | 491474.24 | 391481.14 | 4428.2 | 4428.2 | 0.0113114
20-4 | 20-4.1.CSV | 271015.3 | 159492.72 | 258890.33 | 147367.75 | 265749.18 | 154226.6 | 3516.19 | 3516.19 | 0.02279886
20-4 | 20-4.2.CSV | 268009.41 | 143018.03 | 258178.76 | 133187.38 | 262210.99 | 137219.61 | 3102.38 | 3102.38 | 0.02260887
20-5 | 20-5.1.CSV | [8 empty] | #DIV/0!
20-5 | 20-5.2.CSV | [8 empty] | #DIV/0!
20-6 | 20-6.1.CSV | 184794.55 | 117881 | 167218.04 | 100304.5 | 177268.56 | 110355.01 | 5838.77 | 5838.77 | 0.05290897
20-6 | 20-6.1tdf.CSV | 185202.34 | 100304.5 | 167557.07 | 100304.5 | 177655.26 | 100304.5 | 5862.14 | 0 | 0.05844344
20-6 | 20-6.2.CSV | 159456.73 | 84461.9 | 150277.82 | 75282.99 | 154677.81 | 79682.99 | 2663.89 | 2663.89 | 0.0334311
20RGD-1 | 20RGD-1.1.CSV | 502815.75 | 413597.68 | 464767.18 | 375549.11 | 479583.06 | 390365 | 13315.26 | 13315.26 | 0.03410977
20RGD-1 | 20RGD-1.2.CSV | 678931.4 | 578938.29 | 667965.06 | 567971.96 | 672406.42 | 572413.31 | 3370.05 | 3370.05 | 0.005887442
20RGD-2 | 20RGD-2.1.CSV | [8 empty] | #DIV/0!
20RGD-2 | 20RGD-2.2.CSV | [8 empty] | #DIV/0!
20RGD-3 | 20RGD-3.1.CSV | 450131.51 | 338608.93 | 421337.19 | 309814.61 | 436922.51 | 325399.93 | 8304.63 | 8304.63 | 0.0255213
20RGD-3 | 20RGD-3.2.CSV | 441108.28 | 316116.89 | 431701.94 | 306710.56 | 435382.82 | 310391.44 | 2920.4 | 2920.4 | 0.009408765
20RGD-5 | 20RGD-5.1.CSV | 325096.8 | 191269.7 | 299150.84 | 165323.74 | 313320.62 | 179493.52 | 6982.76 | 6982.76 | 0.03890257
20RGD-5 | 20RGD-5.2.CSV | 328650.34 | 178660.68 | 307869.17 | 157879.51 | 318669.14 | 168679.48 | 6792.86 | 6792.86 | 0.04027081
20RGD-6 | 20RGD-6.1.CSV | 277666.93 | 143839.84 | 244873.72 | 111046.63 | 264390.6 | 130563.5 | 9193.7 | 9193.7 | 0.07041554
20RGD-6 | 20RGD-6.2.CSV | 288298.42 | 138308.76 | 271533.18 | 121543.53 | 280460.59 | 130470.94 | 4997.28 | 4997.28 | 0.03830186
20RGD-7 | 20RGD-7.1.CSV | 606249.48 | 517031.41 | 573383.56 | 484165.5 | 589285.93 | 500067.87 | 9831.89 | 9831.89 | 0.01966111
20RGD-7 | 20RGD-7.2.CSV | 624758.66 | 524765.56 | 594464.17 | 494471.06 | 610422.12 | 510429.01 | 8167.99 | 8167.99 | 0.01600221
20RGD-8 | 20RGD-8.1.CSV | 463952.8 | 374734.74 | 440341.09 | 351123.03 | 453740.43 | 364522.36 | 7075.59 | 7075.59 | 0.01941058
20RGD-8 | 20RGD-8.2.CSV | 467311.33 | 367318.22 | 443210.91 | 343217.8 | 454703.02 | 354709.91 | 7868.37 | 7868.37 | 0.02218255
40-1 | 40-1.1.CSV | 113214.08 | 68605.04 | 87500.68 | 42891.65 | 100507.74 | 55898.71 | 7479.73 | 7479.73 | 0.1338086
40-1 | 40-1.2.CSV | 128730.13 | 78733.58 | 109924.68 | 59928.13 | 116641.8 | 66645.25 | 5515.12 | 5515.12 | 0.08275338
40-2 | 40-2.1.CSV | 124327.36 | 79718.33 | 109550.08 | 64941.05 | 119264.44 | 74655.41 | 3896.07 | 3896.07 | 0.05218738
40-2 | 40-2.1tdf.CSV | 124615.68 | 64941.05 | 109808.42 | 64941.05 | 119529.01 | 64941.05 | 3899.68 | 0 | 0.06004954
40-2 | 40-2.2.CSV | 181024.3 | 131027.75 | 159531.74 | 109535.18 | 170785.07 | 120788.52 | 6802.43 | 6802.43 | 0.05631686
40-3 | 40-3.1.CSV | [8 empty] | #DIV/0!
40-3 | 40-3.2.CSV | [8 empty] | #DIV/0!
40-4 | 40-4.1.CSV | 206092.05 | 5351.4 | 180394.49 | -20346.16 | 194774.79 | -5965.85 | 9523.62 | 9523.62 | -1.596356
40-4 | 40-4.2.CSV | 233232.95 | 8248.46 | 211585.44 | -13399.05 | 221721.71 | -3262.78 | 6093.46 | 6093.46 | -1.867567
40-5 | 40-5.1.CSV | 146827.77 | 13000.67 | 119122.28 | -14704.81 | 129463.66 | -4363.44 | 8671.82 | 8671.82 | -1.987382
40-5 | 40-5.2.CSV | 207510.87 | 57521.21 | 161483.71 | 11494.06 | 181852.07 | 31862.42 | 14286.21 | 14286.21 | 0.4483718
40-6 | 40-6.1.CSV | 158351.51 | 46828.93 | 129194.4 | 17671.82 | 142596.32 | 31073.74 | 7615.31 | 7615.31 | 0.2450722
40-6 | 40-6.2.CSV | 159926.31 | 34934.93 | 136953.69 | 11962.31 | 148170.33 | 23178.95 | 7399.88 | 7399.88 | 0.31925
40-7 | 40-7.1.CSV | 135500.08 | 46282.01 | 99917.97 | 10699.91 | 115421.29 | 26203.22 | 10301.61 | 10301.61 | 0.3931429
40-7 | 40-7.2.CSV | 180236.82 | 80243.71 | 160180.12 | 60187.01 | 170799.12 | 70806.01 | 6995.44 | 6995.44 | 0.09879726
40-8 | 40-8.1.CSV | [8 empty] | #DIV/0!
40-8 | 40-8.2.CSV | [8 empty] | #DIV/0!
40RGD-1 | 40RGD-1.1.CSV | 262675.88 | 173457.82 | 251473.88 | 162255.82 | 257550.16 | 168332.09 | 3299.99 | 3299.99 | 0.01960405
40RGD-2 | 40RGD-2.1.CSV | 208792.81 | 119574.75 | 184283.88 | 95065.81 | 194743 | 105524.94 | 8305.92 | 8305.92 | 0.07871049
40RGD-2 | 40RGD-2.2.CSV | 175184.96 | 75191.85 | 157182.19 | 57189.08 | 166232.6 | 66239.5 | 5176.27 | 5176.27 | 0.07814476
40RGD-3 | 40RGD-3.1.CSV | 154967.08 | 21139.98 | 133994.93 | 167.83 | 145479.97 | 11652.87 | 5982.65 | 5982.65 | 0.5134057
40RGD-3 | 40RGD-3.2.CSV | 141986.07 | -8003.58 | 132832.69 | -17156.97 | 137587.29 | -12402.37 | 3402.16 | 3402.16 | -0.2743153
40RGD-4 | 40RGD-4.1.CSV | 187950.98 | 98732.91 | 166972.11 | 77754.04 | 172979.77 | 83761.71 | 5941.5 | 5941.5 | 0.07093337
40RGD-4 | 40RGD-4.2.CSV | 224840.51 | 124847.41 | 197744.84 | 97751.74 | 213484.86 | 113491.76 | 7171.46 | 7171.46 | 0.06318926
40RGD-5 | 40RGD-5.1.CSV | 218370.09 | 129152.03 | 172243.84 | 83025.77 | 199966.23 | 110748.17 | 15307.34 | 15307.34 | 0.1382175
40RGD-5 | 40RGD-5.1b.CSV | 177474.26 | 99796.86 | 161315.56 | 99796.86 | 169658.37 | 99796.86 | 4935.23 | 0 | 0.04945276
40RGD-5 | 40RGD-5.2.CSV | 186234.11 | 86241 | 166003.33 | 66010.22 | 176729.08 | 76735.97 | 6426.47 | 6426.47 | 0.08374782
40RGD-6 | 40RGD-6.1.CSV | 121190.23 | 76581.2 | 90343.22 | 45734.19 | 102873.31 | 58264.28 | 8958.81 | 8958.81 | 0.1537616
40RGD-6 | 40RGD-6.2.CSV | 93496.38 | 43499.82 | 83254.66 | 33258.11 | 89562.56 | 39566 | 2884.49 | 2884.49 | 0.07290325
40RGD-7 | 40RGD-7.1.CSV | 239551.52 | 150333.45 | 225262.21 | 136044.14 | 232473.54 | 143255.47 | 4518.58 | 4518.58 | 0.03154211
40RGD-7 | 40RGD-7.2.CSV | 236773.22 | 136780.11 | 221952.62 | 121959.52 | 230463.7 | 130470.6 | 3593 | 3593 | 0.02753877
Wasser1 | Wasser1.1.CSV
Wasser1 | Wasser1.2.CSV