## Tabelle1
| Measurements | [7 empty] | Geometrie |  |  | Stress/Strain
# | Sample | Rupture begins Index | Rupture ends Index | Force at rupture begin [N] | Force at rupture end [N] | Displacement at rupture begin [m] | Comment | DeltaF [N] | Breite [mm] | Höhe [mm] | Spalt [mm] | Strain [1] | Stress [Pa]
1 | {'20-1.4.CSV': 'D:\\02_RESEARCH\\08_Dynamic Mechanical Analysis\\Messungen\\Neuer Ordner\\CSV\\20-1.4.CSV', | 682 | 710 | 0.54 | 0.25 | 0.0032 |  | 0.29 | 3 | 0.58 | 3 | 1.066667 | 143678.2
2 | '20-2.4.CSV': 'D:\\02_RESEARCH\\08_Dynamic Mechanical Analysis\\Messungen\\Neuer Ordner\\CSV\\20-2.4.CSV', | 3200 | 3430 | 0.43 | 0.29 | 0.0027 |  | 0.14 | 2.8 | 0.58 | 2.5 | 1.08 | 178571.4
3 | '20-3.4.CSV': 'D:\\02_RESEARCH\\08_Dynamic Mechanical Analysis\\Messungen\\Neuer Ordner\\CSV\\20-3.4.CSV', | 3715 | 3780 | 0.59 | 0.25 | 0.0036 |  | 0.34 | 3 | 0.58 | 2 | 1.8 | 143678.2
4 | '20-6.4.CSV': 'D:\\02_RESEARCH\\08_Dynamic Mechanical Analysis\\Messungen\\Neuer Ordner\\CSV\\20-6.4.CSV', | 3518 | 3540 | 0.36 | 0.25 | 0.0025 |  | 0.11 | 3 | 0.58 | 1.5 | 1.666667 | 143678.2
5 | '20RGD-1.4.CSV': 'D:\\02_RESEARCH\\08_Dynamic Mechanical Analysis\\Messungen\\Neuer Ordner\\CSV\\20RGD-1.4.CSV', | 3415 | 3483 | 0.28 | 0.16 | 0.0023 |  | 0.12 | 3 | 0.58 | 2 | 1.15 | 91954.02
6 | '20RGD-2.4.CSV': 'D:\\02_RESEARCH\\08_Dynamic Mechanical Analysis\\Messungen\\Neuer Ordner\\CSV\\20RGD-2.4.CSV', | 3615 | 3645 | 3.11 | 2.78 | 0.0027 | laut excel weg? | 0.33 | 3 | 0.58 | 1 | 2.7 | 1597701.1
7 | '20RGD-3.4.CSV': 'D:\\02_RESEARCH\\08_Dynamic Mechanical Analysis\\Messungen\\Neuer Ordner\\CSV\\20RGD-3.4.CSV', | 3240 | 3290 | 0.19 | 0.04 | 0.0019 |  | 0.15 | 3 | 0.58 | 2.5 | 0.76 | 22988.51
8 | '20RGD-5.4.CSV': 'D:\\02_RESEARCH\\08_Dynamic Mechanical Analysis\\Messungen\\Neuer Ordner\\CSV\\20RGD-5.4.CSV', | 3060 | 3125 | 0.27 | 0.12 | 0.0018 |  | 0.15 | 2.5 | 0.58 | 2.5 | 0.72 | 82758.62
9 | '20RGD-6.4.CSV': 'D:\\02_RESEARCH\\08_Dynamic Mechanical Analysis\\Messungen\\Neuer Ordner\\CSV\\20RGD-6.4.CSV', | 3080 | 3100 | 0.21 | 0.1 | 0.0016 |  | 0.11 | 2.5 | 0.58 | 2.5 | 0.64 | 68965.52
10 | '20RGD-7.4.CSV': 'D:\\02_RESEARCH\\08_Dynamic Mechanical Analysis\\Messungen\\Neuer Ordner\\CSV\\20RGD-7.4.CSV', | 3250 | 3270 | 0.59 | 0.18 | 0.0023 |  | 0.41 | 3 | 0.58 | 2 | 1.15 | 103448.3
11 | '20RGD-8.4.CSV': 'D:\\02_RESEARCH\\08_Dynamic Mechanical Analysis\\Messungen\\Neuer Ordner\\CSV\\20RGD-8.4.CSV', | 4773 | 4816 | 0.076 | -0.023 | 0.0003 | DISPLACEMENT Faktor 10 kleiner als bei anderen Proben. Gewollt?! | 0.099 | 3 | 0.58 | 2 | 0.15 | -13218.39
12 | '40-1.4.CSV': 'D:\\02_RESEARCH\\08_Dynamic Mechanical Analysis\\Messungen\\Neuer Ordner\\CSV\\40-1.4.CSV', | 3677 |  |  |  |  | weg | 0
13 | '40-2.4.CSV': 'D:\\02_RESEARCH\\08_Dynamic Mechanical Analysis\\Messungen\\Neuer Ordner\\CSV\\40-2.4.CSV', | 3822 | 3890 | 0.39 | 0.17 | 0.0023 |  | 0.22 | 3 | 0.58 | 1 | 2.3 | 97701.15
14 | '40-3.4.CSV': 'D:\\02_RESEARCH\\08_Dynamic Mechanical Analysis\\Messungen\\Neuer Ordner\\CSV\\40-3.4.CSV', | 3200 | 3230 | 0.18 | 0.08 | 0.002 | laut excel weg? | 0.1 | 3 | 0.58 | 1.5 | 1.333333 | 45977.01
15 | '40-4.4.CSV': 'D:\\02_RESEARCH\\08_Dynamic Mechanical Analysis\\Messungen\\Neuer Ordner\\CSV\\40-4.4.CSV', | 3990 |  |  |  |  | weg | 0
16 | '40-5.4.CSV': 'D:\\02_RESEARCH\\08_Dynamic Mechanical Analysis\\Messungen\\Neuer Ordner\\CSV\\40-5.4.CSV', | 3650 | 3667 | 0.25 | 0.16 | 0.0033 |  | 0.09 | 2.5 | 0.58 | 2.5 | 1.32 | 110344.8
17 | '40-6.4.CSV': 'D:\\02_RESEARCH\\08_Dynamic Mechanical Analysis\\Messungen\\Neuer Ordner\\CSV\\40-6.4.CSV', | 3685 | 3709 | 0.24 | 0.11 | 0.0039 | Hätte ich auch weggeworfen, "Riss" sehr spät. Vielleicht Artefakt? | 0.13 | 3 | 0.58 | 2.5 | 1.56 | 63218.39
18 | '40-7.4.CSV': 'D:\\02_RESEARCH\\08_Dynamic Mechanical Analysis\\Messungen\\Neuer Ordner\\CSV\\40-7.4.CSV', | 3950 |  |  |  |  | weg | 0
19 | '40-8.4.CSV': 'D:\\02_RESEARCH\\08_Dynamic Mechanical Analysis\\Messungen\\Neuer Ordner\\CSV\\40-8.4.CSV', | 3070 |  |  |  |  | weg | 0
20 | '40RGD-1.4.CSV': 'D:\\02_RESEARCH\\08_Dynamic Mechanical Analysis\\Messungen\\Neuer Ordner\\CSV\\40RGD-1.4.CSV', | 2991 |  |  |  |  | weg | 0
21 | '40RGD-2.4.CSV': 'D:\\02_RESEARCH\\08_Dynamic Mechanical Analysis\\Messungen\\Neuer Ordner\\CSV\\40RGD-2.4.CSV', | 2990 |  |  |  |  | weg | 0
22 | '40RGD-3.4.CSV': 'D:\\02_RESEARCH\\08_Dynamic Mechanical Analysis\\Messungen\\Neuer Ordner\\CSV\\40RGD-3.4.CSV', | 3166 | 3200 | 0.14 | 0.06 | 0.0017 |  | 0.08 | 3 | 0.58 | 3 | 0.5666667 | 34482.76
23 | '40RGD-4.4.CSV': 'D:\\02_RESEARCH\\08_Dynamic Mechanical Analysis\\Messungen\\Neuer Ordner\\CSV\\40RGD-4.4.CSV', | 3325 | 3399 | 0.29 | 0.16 | 0.0022 |  | 0.13 | 3 | 0.58 | 2 | 1.1 | 91954.02
24 | '40RGD-5.4.CSV': 'D:\\02_RESEARCH\\08_Dynamic Mechanical Analysis\\Messungen\\Neuer Ordner\\CSV\\40RGD-5.4.CSV', | 3420 | 3450 | 0.24 | 0.14 | 0.0023 |  | 0.1 | 3 | 0.58 | 2 | 1.15 | 80459.77
25 | '40RGD-6.4.CSV': 'D:\\02_RESEARCH\\08_Dynamic Mechanical Analysis\\Messungen\\Neuer Ordner\\CSV\\40RGD-6.4.CSV', | 3306 | 3366 | 0.28 | 0.13 | 0.0019 |  | 0.15 | 3 | 0.58 | 1 | 1.9 | 74712.64
26 | '40RGD-7.4.CSV': 'D:\\02_RESEARCH\\08_Dynamic Mechanical Analysis\\Messungen\\Neuer Ordner\\CSV\\40RGD-7.4.CSV'} | 3110 | 3152 | 0.22 | 0.1 | 0.0013 |  | 0.12 | 3 | 0.58 | 2 | 0.65 | 57471.26